## Discharge
VOLTAGE (V) | CURRENT (A) | TEMP (MAX) © | TIME (MIN) | CURRENT SUM (Ahr) | RL (Ohms)
48.9 | 4.82 | 27 | 0 | 0 | 10.15
48.49 | 4.85 | 27 | 5 | 0.4 | 10
47.98 | 4.8 | 27 | 10 | 0.8 | 10
47.48 | 4.7 | 29 | 15 | 1.19 | 10.1
47 | 4.6 | 29 | 20 | 1.57 | 10.22
46.55 | 4.47 | 29 | 25 | 1.94 | 10.41
46.1 | 4.54 | 31 | 30 | 2.32 | 10.15
45.71 | 4.53 | 25 | 35 | 2.7 | 10.09
45.2 | 4.46 | 27 | 40 | 3.07 | 10.13
44.84 | 4.45 | 27 | 45 | 3.44 | 10.08
44.5 | 4.37 | 27 | 50 | 3.8 | 10.18
44.2 | 4.35 | 27 | 55 | 4.16 | 10.16
43.91 | 4.31 | 27 | 60 | 4.52 | 10.19
43.66 | 4.29 | 29 | 65 | 4.88 | 10.18
43.45 | 4.29 | 29 | 70 | 5.24 | 10.13
43.28 | 4.31 | 29 | 75 | 5.6 | 10.04
43.08 | 4.264 | 29 | 80 | 5.96 | 10.1
42.94 | 4.22 | 29 | 85 | 6.31 | 10.18
42.79 | 4.21 | 29 | 90 | 6.66 | 10.16
42.64 | 4.28 | 29 | 95 | 7.02 | 9.96
42.46 | 4.21 | 29 | 100 | 7.37 | 10.09
42.33 | 4.22 | 29 | 105 | 7.72 | 10.03
42.13 | 4.18 | 31 | 110 | 8.07 | 10.08
41.91 | 4.12 | 31 | 115 | 8.41 | 10.17
41.63 | 4.06 | 31 | 120 | 8.75 | 10.25
41.28 | 4.07 | 31 | 125 | 9.09 | 10.14
41.11 | 4.01 | 31 | 130 | 9.42 | 10.25
40.89 | 4.08 | 31 | 135 | 9.76 | 10.02
40.39 | 4.07 | 33 | 140 | 10.1 | 9.92
39.94 | 3.9 | 33 | 145 | 10.43 | 10.24
49.75 | 0.26 | 25 | 0 | 0
49.43 | 4.81 | 29 | 5 | 0.4 | 10.28
47.87 | 4.77 | 29 | 10 | 0.8 | 10.04
47.32 | 4.64 | 29 | 15 | 1.19 | 10.2
46.81 | 4.61 | 31 | 20 | 1.57 | 10.15
46.34 | 4.61 | 31 | 25 | 1.95 | 10.05
46.03 | 4.61 | 31 | 30 | 2.33 | 9.98
45.56 | 4.58 | 31 | 35 | 2.71 | 9.95
45.26 | 4.58 | 31 | 40 | 3.09 | 9.88
44.91 | 4.44 | 31 | 45 | 3.46 | 10.11
44.5 | 4.44 | 31 | 50 | 3.83 | 10.02
44.23 | 4.39 | 33 | 55 | 4.2 | 10.08
43.94 | 4.44 | 31 | 60 | 4.57 | 9.9
43.67 | 4.39 | 31 | 65 | 4.94 | 9.95
43.49 | 4.32 | 31 | 70 | 5.3 | 10.07
43.292 | 4.34 | 31 | 75 | 5.66 | 9.98
43.12 | 4.37 | 31 | 80 | 6.02 | 9.87
42.95 | 4.29 | 31 | 85 | 6.38 | 10.01
42.8 | 4.27 | 31 | 90 | 6.74 | 10.02
42.64 | 4.23 | 31 | 95 | 7.09 | 10.08
42.49 | 4.2 | 31 | 100 | 7.44 | 10.12
42.238 | 4.23 | 33 | 105 | 7.79 | 9.99
42.06 | 4.177 | 33 | 110 | 8.14 | 10.07
41.75 | 4.2 | 33 | 115 | 8.49 | 9.94
41.43 | 4.1294 | 33 | 120 | 8.83 | 10.03
41.23 | 4.17 | 33 | 125 | 9.18 | 9.89
41.0526 | 4.1 | 34 | 130 | 9.52 | 10.01
40.79 | 4.1 | 0.4 | 135 | 9.86 | 9.95
140
145
150
48.67 | 9.83 | 25 | 0 |  | 4.95 | 95.86
47.95 | 9.8 | 25 | 5 | 0.82 | 4.89 | 95.85
46.95 | 9.6 | 27 | 10 | 1.62 | 4.89 | 74.35 | reprogram
46.01 | 9.17 | 29 | 15 | 2.38 | 5.02
45.02 | 9.12 | 31 | 20 | 3.14 | 4.94
44.37 | 8.85 | 31 | 25 | 3.88 | 5.01
43.7 | 8.5 | 33 | 30 | 4.59 | 5.14
43.24 | 8.39 | 33 | 35 | 5.29 | 5.15
42.7 | 8.44 | 33 | 40 | 5.99 | 5.06
42.44 | 8.5 | 33 | 45 | 6.7 | 4.99
42.05 | 8.32 | 33 | 50 | 7.39 | 5.05
41.73 | 8.25 | 34 | 55 | 8.08 | 5.06
41.23 | 8.17 | 34 | 60 | 8.76 | 5.05
40.39 | 8.24 | 34 | 65 | 9.45 | 4.9
40.045 | 8.11 | 37 | 70 | 10.13 | 4.94
75
80
85
90
95
100
105
110
115
120
125
130
135
140
145
150
Note on C9: Windows User: Started over so batteries had a chance to cool down

## Charge
VOLTAGE (A) | CURRENT (A) | TEMP (MAX) © | TIME (MIN) | CURRENT SUM (Ahr)
40.05 | 2.7 | 27 | 0 | 0
40.41 | 2.7 | 27 | 5 | 0.23
42.14 | 2.7 | 25 | 10 | 0.46
42.55 | 2.7 | 25 | 15 | 0.69
42.7 | 2.7 | 25 | 20 | 0.92
43.09 | 3.7 | 25 | 25 | 1.23
43.4 | 3.7 | 25 | 30 | 1.54
43.78 | 3.7 | 23 | 35 | 1.85
44.06 | 3.7 | 23 | 40 | 2.16
44.3 | 3.7 | 25 | 45 | 2.47
44.46 | 3.7 | 25 | 50 | 2.78
44.61 | 3.7 | 25 | 55 | 3.09
44.74 | 3.7 | 25 | 60 | 3.4
44.86 | 3.7 | 25 | 65 | 3.71
45.02 | 3.7 | 25 | 70 | 4.02
45.19 | 3.7 | 27 | 75 | 4.33
45.39 | 3.7 | 27 | 80 | 4.64
45.63 | 3.7 | 27 | 85 | 4.95
45.92 | 3.7 | 27 | 90 | 5.26
46.2 | 3.7 | 27 | 95 | 5.57
46.57 | 3.7 | 27 | 100 | 5.88
46.9 | 3.7 | 27 | 105 | 6.19
47.29 | 3.7 | 27 | 110 | 6.5
47.65 | 3.7 | 27 | 115 | 6.81
42.4 | 1.77 | 22 | 5 | 0
42.55 | 1.69 | 23 | 10 | 0.14
42.68 | 1.77 | 23 | 15 | 0.29
42.9 | 1.73 | 23 | 20 | 0.43
43.036 | 1.707 | 23 | 25 | 0.57
43.279 | 1.74 | 23 | 30 | 0.72
43.42 | 1.72 | 23 | 35 | 0.86
43.52 | 1.8 | 23 | 40 | 1.01
43.695 | 1.68 | 22 | 45 | 1.15
43.83 | 1.71 | 23 | 50 | 1.29
43.94 | 1.77 | 22 | 55 | 1.44
44.25 | 2.7 | 22 | 60 | 1.67
44.34 | 2.73 | 22 | 65 | 1.9
44.45 | 2.78 | 23 | 70 | 2.13
44.57 | 2.74 | 23 | 75 | 2.36
44.64 | 2.69 | 23 | 80 | 2.58
44.72 | 2.7 | 23 | 85 | 2.81
44.84 | 2.75 | 23 | 90 | 3.04
44.98 | 2.75 | 23 | 95 | 3.27
45.09 | 2.75 | 25 | 100 | 3.5
45.25 | 2.75 | 25 | 105 | 3.73
45.43 | 2.72 | 25 | 110 | 3.96
45.58 | 2.688 | 25 | 115 | 4.18
45.88 | 2.75 | 25 | 120 | 4.41
46.1 | 2.85 | 25 | 125 | 4.65
46.408 | 2.83 | 25 | 130 | 4.89
46.7 | 2.71 | 25 | 135 | 5.12
46.91 | 2.74 | 25 | 140 | 5.35
47.119 | 2.8 | 25 | 145 | 5.58
47.43 | 2.84 | 25 | 150 | 5.82
47.67 | 2.74 | 25 | 155 | 6.05
48.13 | 2.8 | 25 |  | 6.28